## Sheet1
S/N | cDen | Pot | Sn % | pH | C2H4 | CO | H2 | EtoH | FORM
1 | 150 | 3.5 | 100 | 14.05 | 0 | 23 | 12 | 0 | 61
2 | 150 | 3.3 | 80 | 14.05 | 0 | 23 | 7 | 0 | 66
3 | 150 | 3.2 | 50 | 14.05 | 0 | 34 | 5 | 3 | 52
4 | 150 | 3.1 | 10 | 14.05 | 1 | 42 | 5 | 2 | 42
5 | 150 | 3 | 5 | 14.05 | 4 | 48 | 5 | 10 | 19
6 | 150 | 3 | 3 | 14.05 | 7 | 50 | 5 | 11 | 14
7 | 150 | 2.8 | 0 | 14.05 | 15 | 47 | 11 | 6 | 11
8 | 250 | 4 | 100 | 14.05 | 0 | 22 | 12 | 0 | 63
9 | 250 | 3.8 | 80 | 14.05 | 0 | 17 | 10 | 0 | 70
10 | 250 | 3.7 | 50 | 14.05 | 2 | 36 | 8 | 2 | 48
11 | 250 | 3.6 | 10 | 14.05 | 6 | 23 | 7 | 12 | 42
12 | 250 | 3.6 | 5 | 14.05 | 8 | 12 | 7 | 32 | 23
13 | 250 | 3.5 | 3 | 14.05 | 9 | 5 | 6 | 48 | 9
14 | 250 | 3.2 | 0 | 14.05 | 31 | 15 | 15 | 14 | 9
15 | 350 | 4.3 | 100 | 14.05 | 0 | 22 | 12 | 0 | 63
16 | 350 | 4.2 | 80 | 14.05 | 0 | 17 | 10 | 0 | 70
17 | 350 | 4.1 | 50 | 14.05 | 2 | 36 | 8 | 2 | 48
18 | 350 | 4.1 | 10 | 14.05 | 6 | 23 | 7 | 12 | 42
19 | 350 | 4 | 5 | 14.05 | 8 | 12 | 7 | 32 | 23
20 | 350 | 4 | 3 | 14.05 | 9 | 5 | 6 | 48 | 9
21 | 350 | 3.6 | 0 | 14.05 | 31 | 15 | 15 | 14 | 9
22 | 450 | 4.7 | 100 | 14.05 | 0 | 18 | 37 | 0 | 33
23 | 450 | 4.6 | 80 | 14.05 | 0 | 10 | 32 | 0 | 50
24 | 450 | 4.6 | 50 | 14.05 | 2 | 19 | 33 | 2 | 39
25 | 450 | 4.5 | 10 | 14.05 | 3 | 10 | 30 | 7 | 37
26 | 450 | 4.5 | 5 | 14.05 | 6 | 10 | 29 | 21 | 14
27 | 450 | 4.4 | 3 | 14.05 | 10 | 5 | 27 | 26 | 9
28 | 450 | 4.2 | 0 | 14.05 | 25 | 9 | 28 | 11 | 8
29 | 141 | 4 | 100 | 8.02 | 0 | 22 | 16 | 0 | 59
30 | 143 | 4 | 80 | 8.02 | 0 | 19 | 13 | 0 | 62
31 | 143 | 4 | 50 | 8.02 | 1 | 27 | 10 | 2 | 56
32 | 145 | 4 | 10 | 8.02 | 11 | 33 | 10 | 4 | 38
33 | 149 | 4 | 5 | 8.02 | 21 | 28 | 10 | 14 | 19
34 | 150 | 4 | 3 | 8.02 | 24 | 18 | 9 | 25 | 14
35 | 150 | 4 | 0 | 8.02 | 37 | 13 | 17 | 11 | 7

## Sheet2
C2H4 % FE | CO % FE | H2 % FE | Ethanol % FE | Formate % FE | Total

## Sheet1 (2)
S/N | current density | potential | Sn | ph | C2H4 | CO | H2 | EtoH | FORM | Total
1 | 150 | 3.5 | 100 | 14.05 | 0 | 23 | 12 | 0 | 61 | 96
2 | 150 | 3.3 | 80 | 14.05 | 0 | 23 | 7 | 0 | 66 | 96
3 | 150 | 3.2 | 50 | 14.05 | 0 | 34 | 5 | 3 | 52 | 94
4 | 150 | 3.1 | 10 | 14.05 | 1 | 42 | 5 | 2 | 42 | 92
5 | 150 | 3 | 5 | 14.05 | 4 | 48 | 5 | 10 | 19 | 86
6 | 150 | 3 | 3 | 14.05 | 7 | 50 | 5 | 11 | 14 | 87
7 | 150 | 2.8 | 0 | 14.05 | 15 | 47 | 11 | 6 | 11 | 90
8 | 250 | 4 | 100 | 14.05 | 0 | 22 | 12 | 0 | 63 | 97
9 | 250 | 3.8 | 80 | 14.05 | 0 | 17 | 10 | 0 | 70 | 97
10 | 250 | 3.7 | 50 | 14.05 | 2 | 36 | 8 | 2 | 48 | 96
11 | 250 | 3.6 | 10 | 14.05 | 6 | 23 | 7 | 12 | 42 | 90
12 | 250 | 3.6 | 5 | 14.05 | 8 | 12 | 7 | 32 | 23 | 82
13 | 250 | 3.5 | 3 | 14.05 | 9 | 5 | 6 | 48 | 9 | 77
14 | 250 | 3.2 | 0 | 14.05 | 31 | 15 | 15 | 14 | 9 | 84
15 | 350 | 4.3 | 100 | 14.05 | 0 | 22 | 12 | 0 | 63 | 97
16 | 350 | 4.2 | 80 | 14.05 | 0 | 17 | 10 | 0 | 70 | 97
17 | 350 | 4.1 | 50 | 14.05 | 2 | 36 | 8 | 2 | 48 | 96
18 | 350 | 4.1 | 10 | 14.05 | 6 | 23 | 7 | 12 | 42 | 90
19 | 350 | 4 | 5 | 14.05 | 8 | 12 | 7 | 32 | 23 | 82
20 | 350 | 4 | 3 | 14.05 | 9 | 5 | 6 | 48 | 9 | 77
21 | 350 | 3.6 | 0 | 14.05 | 31 | 15 | 15 | 14 | 9 | 84
22 | 450 | 4.7 | 100 | 14.05 | 0 | 18 | 37 | 0 | 33 | 88
23 | 450 | 4.6 | 80 | 14.05 | 0 | 10 | 32 | 0 | 50 | 92
24 | 450 | 4.6 | 50 | 14.05 | 2 | 19 | 33 | 2 | 39 | 95
25 | 450 | 4.5 | 10 | 14.05 | 3 | 10 | 30 | 7 | 37 | 87
26 | 450 | 4.5 | 5 | 14.05 | 6 | 10 | 29 | 21 | 14 | 80
27 | 450 | 4.4 | 3 | 14.05 | 10 | 5 | 27 | 26 | 9 | 77
28 | 450 | 4.2 | 0 | 14.05 | 25 | 9 | 28 | 11 | 8 | 81
29 | 141 | 4 | 100 | 8.02 | 0 | 22 | 16 | 0 | 59 | 97
30 | 143 | 4 | 80 | 8.02 | 0 | 19 | 13 | 0 | 62 | 94
31 | 143 | 4 | 50 | 8.02 | 1 | 27 | 10 | 2 | 56 | 96
32 | 145 | 4 | 10 | 8.02 | 11 | 33 | 10 | 4 | 38 | 96
33 | 149 | 4 | 5 | 8.02 | 21 | 28 | 10 | 14 | 19 | 92
34 | 150 | 4 | 3 | 8.02 | 24 | 18 | 9 | 25 | 14 | 90
35 | 150 | 4 | 0 | 8.02 | 37 | 13 | 17 | 11 | 7 | 85