## Sheet1
S/N | cDen | Pot | Sn % | pH | C2H4 | CO | H2 | EtoH | Formate
1 | 150 | 3.5 | 100 | 14.05 | 0 | 23 | 12 | 0 | 61
2 | 150 | 3.3 | 80 | 14.05 | 0 | 23 | 7 | 0 | 66
3 | 150 | 3.2 | 50 | 14.05 | 0 | 34 | 5 | 3 | 52
4 | 150 | 3.1 | 10 | 14.05 | 1 | 42 | 5 | 2 | 42
5 | 150 | 3 | 5 | 14.05 | 4 | 48 | 5 | 10 | 19
6 | 150 | 3 | 3 | 14.05 | 7 | 50 | 5 | 11 | 14
7 | 150 | 2.8 | 0 | 14.05 | 15 | 47 | 11 | 6 | 11
8 | 250 | 4 | 100 | 14.05 | 0 | 22 | 12 | 0 | 63
9 | 250 | 3.8 | 80 | 14.05 | 0 | 17 | 10 | 0 | 70
10 | 250 | 3.7 | 50 | 14.05 | 2 | 36 | 8 | 2 | 48
11 | 250 | 3.6 | 10 | 14.05 | 6 | 23 | 7 | 12 | 42
12 | 250 | 3.6 | 5 | 14.05 | 8 | 12 | 7 | 32 | 23
13 | 250 | 3.5 | 3 | 14.05 | 9 | 5 | 6 | 48 | 9
14 | 250 | 3.2 | 0 | 14.05 | 31 | 15 | 15 | 14 | 9
15 | 350 | 4.3 | 100 | 14.05 | 0 | 22 | 12 | 0 | 63
16 | 350 | 4.2 | 80 | 14.05 | 0 | 17 | 10 | 0 | 70
17 | 350 | 4.1 | 50 | 14.05 | 2 | 36 | 8 | 2 | 48
18 | 350 | 4.1 | 10 | 14.05 | 6 | 23 | 7 | 12 | 42
19 | 350 | 4 | 5 | 14.05 | 8 | 12 | 7 | 32 | 23
20 | 350 | 4 | 3 | 14.05 | 9 | 5 | 6 | 48 | 9
21 | 350 | 3.6 | 0 | 14.05 | 31 | 15 | 15 | 14 | 9
22 | 450 | 4.7 | 100 | 14.05 | 0 | 18 | 37 | 0 | 33
23 | 450 | 4.6 | 80 | 14.05 | 0 | 10 | 32 | 0 | 50
24 | 450 | 4.6 | 50 | 14.05 | 2 | 19 | 33 | 2 | 39
25 | 450 | 4.5 | 10 | 14.05 | 3 | 10 | 30 | 7 | 37
26 | 450 | 4.5 | 5 | 14.05 | 6 | 10 | 29 | 21 | 14
27 | 450 | 4.4 | 3 | 14.05 | 10 | 5 | 27 | 26 | 9
28 | 450 | 4.2 | 0 | 14.05 | 25 | 9 | 28 | 11 | 8
29 | 141 | 4 | 100 | 8.02 | 0 | 22 | 16 | 0 | 59
30 | 143 | 4 | 80 | 8.02 | 0 | 19 | 13 | 0 | 62
31 | 143 | 4 | 50 | 8.02 | 1 | 27 | 10 | 2 | 56
32 | 145 | 4 | 10 | 8.02 | 11 | 33 | 10 | 4 | 38
33 | 149 | 4 | 5 | 8.02 | 21 | 28 | 10 | 14 | 19
34 | 150 | 4 | 3 | 8.02 | 24 | 18 | 9 | 25 | 14
35 | 150 | 4 | 0 | 8.02 | 37 | 13 | 17 | 11 | 7
36 | 150 | 3.6 | 3 | 8.02 | 23.95165 | 30.16382 | 8.074627 | 12.95007 | 12.96379
37 | 171 | 4 | 3 | 8.02 | 23.52292 | 18.30253 | 9.089286 | 24.50184 | 13.85732
38 | 201 | 4.6 | 3 | 8.02 | 25.0942 | 19.44124 | 9.903946 | 21.05362 | 17.75086
39 | 155 | 3.6 | 0 | 8.02 | 35.23701 | 13.28255 | 18.73624 | 10.90279 | 6.861122
40 | 188 | 4 | 0 | 8.02 | 36.99887 | 12.99436 | 16.77423 | 10.96495 | 6.65626
41 | 246 | 4.6 | 0 | 8.02 | 31.17998 | 14.87727 | 23.55423 | 9.953139 | 6.447927
42 | 150 | 3.6 | 5 | 8.02 | 21.08 | 16.42579 | 14.16875 | 12.21243 | 17.65262
43 | 170 | 4 | 5 | 8.02 | 20.78703 | 15.92107 | 14.38387 | 12.35997 | 18.17926
44 | 198 | 4.6 | 5 | 8.02 | 20.49406 | 14.41634 | 17.599 | 11.50751 | 18.00591

## Sheet2
C2H4 % FE | CO % FE | H2 % FE | Ethanol % FE | Formate % FE | Total

## Sheet1 (2)
S/N | current density | potential | Sn | ph | C2H4 | CO | H2 | EtoH | FORM | Total
1 | 150 | 3.5 | 100 | 14.05 | 0 | 23 | 12 | 0 | 61 | 96
2 | 150 | 3.3 | 80 | 14.05 | 0 | 23 | 7 | 0 | 66 | 96
3 | 150 | 3.2 | 50 | 14.05 | 0 | 34 | 5 | 3 | 52 | 94
4 | 150 | 3.1 | 10 | 14.05 | 1 | 42 | 5 | 2 | 42 | 92
5 | 150 | 3 | 5 | 14.05 | 4 | 48 | 5 | 10 | 19 | 86
6 | 150 | 3 | 3 | 14.05 | 7 | 50 | 5 | 11 | 14 | 87
7 | 150 | 2.8 | 0 | 14.05 | 15 | 47 | 11 | 6 | 11 | 90
8 | 250 | 4 | 100 | 14.05 | 0 | 22 | 12 | 0 | 63 | 97
9 | 250 | 3.8 | 80 | 14.05 | 0 | 17 | 10 | 0 | 70 | 97
10 | 250 | 3.7 | 50 | 14.05 | 2 | 36 | 8 | 2 | 48 | 96
11 | 250 | 3.6 | 10 | 14.05 | 6 | 23 | 7 | 12 | 42 | 90
12 | 250 | 3.6 | 5 | 14.05 | 8 | 12 | 7 | 32 | 23 | 82
13 | 250 | 3.5 | 3 | 14.05 | 9 | 5 | 6 | 48 | 9 | 77
14 | 250 | 3.2 | 0 | 14.05 | 31 | 15 | 15 | 14 | 9 | 84
15 | 350 | 4.3 | 100 | 14.05 | 0 | 22 | 12 | 0 | 63 | 97
16 | 350 | 4.2 | 80 | 14.05 | 0 | 17 | 10 | 0 | 70 | 97
17 | 350 | 4.1 | 50 | 14.05 | 2 | 36 | 8 | 2 | 48 | 96
18 | 350 | 4.1 | 10 | 14.05 | 6 | 23 | 7 | 12 | 42 | 90
19 | 350 | 4 | 5 | 14.05 | 8 | 12 | 7 | 32 | 23 | 82
20 | 350 | 4 | 3 | 14.05 | 9 | 5 | 6 | 48 | 9 | 77
21 | 350 | 3.6 | 0 | 14.05 | 31 | 15 | 15 | 14 | 9 | 84
22 | 450 | 4.7 | 100 | 14.05 | 0 | 18 | 37 | 0 | 33 | 88
23 | 450 | 4.6 | 80 | 14.05 | 0 | 10 | 32 | 0 | 50 | 92
24 | 450 | 4.6 | 50 | 14.05 | 2 | 19 | 33 | 2 | 39 | 95
25 | 450 | 4.5 | 10 | 14.05 | 3 | 10 | 30 | 7 | 37 | 87
26 | 450 | 4.5 | 5 | 14.05 | 6 | 10 | 29 | 21 | 14 | 80
27 | 450 | 4.4 | 3 | 14.05 | 10 | 5 | 27 | 26 | 9 | 77
28 | 450 | 4.2 | 0 | 14.05 | 25 | 9 | 28 | 11 | 8 | 81
29 | 141 | 4 | 100 | 8.02 | 0 | 22 | 16 | 0 | 59 | 97
30 | 143 | 4 | 80 | 8.02 | 0 | 19 | 13 | 0 | 62 | 94
31 | 143 | 4 | 50 | 8.02 | 1 | 27 | 10 | 2 | 56 | 96
32 | 145 | 4 | 10 | 8.02 | 11 | 33 | 10 | 4 | 38 | 96
33 | 149 | 4 | 5 | 8.02 | 21 | 28 | 10 | 14 | 19 | 92
34 | 150 | 4 | 3 | 8.02 | 24 | 18 | 9 | 25 | 14 | 90
35 | 150 | 4 | 0 | 8.02 | 37 | 13 | 17 | 11 | 7 | 85